## MOF_with_conductivity_value
MOF Name | Metal | Ligand | Conductivity (S/cm) | Application | Research Title | DOI
Cu-BHT | Cu | Benzenehexathiol (BHT) | 1580 | Ambipolar charge transport, transparent electrodes | A two-dimensional p–d conjugated coordination polymer with extremely high electrical conductivity and ambipolar transport behaviour | 10.1038/ncomms8408
Ag3(BHT) | Ag | Benzenehexathiol (BHT) | 363 | High conductivity | Highly Conductive 2D Metal-Organic Framework Thin Film Fabricated by Liquid-Liquid Interfacial Reaction Using One-Pot-Synthesized Benzenehexathiol | 10.1021/acs.langmuir.8b03043
Fe-HIB-MOF | Fe | Hexaiminobenzene (HIB) | 149.2 | High conductivity, high surface area (over 2300 m²/g) | Unveiling Dual-Linkage 3D Hexaiminobenzene Metal-Organic Frameworks towards Long-Lasting Advanced Reversible Zn-Air Batteries | 10.1039/c8ee02512h
Mn-HIB-MOF | Mn | Hexaiminobenzene (HIB) | 107.7 | High conductivity, high surface area (over 2300 m²/g) | Unveiling Dual-Linkage 3D Hexaiminobenzene Metal-Organic Frameworks towards Long-Lasting Advanced Reversible Zn-Air Batteries | 10.1039/c8ee02512h
Ni(pdt)2 (oxidized) | Ni | bis(dithiolene) | 160 | Redox control and high conductivity, potential organic 2D topological insulator | Redox Control and High Conductivity of Nickel Bis(Dithiolene) Complex π-Nanosheet: A Potential Organic Two-Dimensional Topological Insulator | 10.1021/ja503362a
Ni3(HITP)2 | Ni | 2,3,6,7,10,11-hexaiminotriphenylene (HITP) | 120 | ORR catalyst, highest conductivity in porous MOFs | High Electrical Conductivity in Ni3(2,3,6,7,10,11-Hexaiminotriphenylene)2, a Semi-conducting Metal Organic Graphene Analogue | 10.1021/ja5033108
Cu3(HIB)2 | Cu | Hexaiminobenzene (HIB) | 13 | Metallic behavior | Signature of Metallic Behavior in the Metal-Organic Frameworks M3(hexaiminobenzene)2 (M = Ni, Cu) | 10.1021/jacs.7b06121
Fe3(PTC) | Fe | Perthiolated coronene (PTC) | 10 | Semiconducting 2D MOF with ferromagnetic behavior | A Coronene-Based Semiconducting Two-Dimensional Metal-Organic Framework with Ferromagnetic Behavior | 10.1038/s41467-018-04987-9
Ni3(HIB)2 | Ni | Hexaiminobenzene (HIB) | 8 | Metallic behavior, high-performance cathodes in aqueous rechargeable zinc batteries | Signature of Metallic Behavior in the Metal-Organic Frameworks M3(hexaiminobenzene)2 (M = Ni, Cu) | 10.1021/jacs.7b06121
Cu3(HOTP)2 | Cu | 2,3,6,7,10,11-hexahydroxytriphenylene (H6HOTP) | 1.5 | Electrical conductivity, π-π stacking contributions | Single Crystals of Electrically Conductive Two-Dimensional Metal-Organic Frameworks: Structural and Electrical Transport Properties | 10.1021/acscentsci.9b00810
Ni-HAB | Ni | Hexaaminobenzene (HAB) | 1.05 | Electrochemical Oxygen Reduction Reaction | Two-Dimensional Conductive Ni-HAB as a Catalyst for the Electrochemical Oxygen Reduction Reaction | 10.1021/acsami.0c10243
Ni9(HOTP)4 | Ni | 2,3,6,7,10,11-hexahydroxytriphenylene (H6HOTP) | 0.98 | O2 electroreduction activity, drawing sensors | Drawing Sensors with Ball-Milled Blends of Metal-Organic Frameworks and Graphite | 10.3390/s17102192
[V2(Cl2dhbq)3]2− | V | Chloranilate (Cl2dhbq) | 0.45 | Control of Electronic Structure and Conductivity | Control of Electronic Structure and Conductivity in Two-Dimensional Metal−Semiquinoid Frameworks of Titanium, Vanadium, and Chromium | 10.1021/jacs.7b13203
Fe(1,2,3-triazolate)2(BF4)0.33 | Fe | 1,2,3-triazolate | 0.3 | High conductivity in 3D frameworks, charge delocalization | Charge Delocalization and Bulk Electronic Conductivity in the Mixed-Valence Metal-Organic Framework Fe(1,2,3-Triazolate)2(BF4)x | 10.1021/jacs.8b04515
PPy⊃Cd2(NDC)(PCA)2 | Cd | 2,6-naphthalenedicarboxylate (NDC), 4-pyridinecarboxylate (PCA) | 0.2 | Increase in Electrical Conductivity | Increase in Electrical Conductivity of MOF to Billion-Fold upon Filling the Nanochannels with Conducting Polymer | 10.1021/acs.jpclett.6b01018
Cu-CAT-1 | Cu | 2,3,6,7,10,11-hexahydroxytriphenylene (HHTP) | 0.18 | High electrical conductivity and charge storage capacity | New Porous Crystals of Extended Metal-Catecholates | 10.1021/cm3021966
[Fe2(dhbq)3]2− | Fe | 2,5-dihydroxybenzoquinone (dhbq) | 0.16 | Electronic Conductivity, Ferrimagnetic Ordering | Electronic Conductivity, Ferrimagnetic Ordering, and Reductive Insertion Mediated by Organic Mixed-Valence in a Ferric Semiquinoid Metal−Organic Framework | 10.1021/jacs.5b10696
TCNQ@Cu3(BTC)2 | Cu | Benzene-1,3,5-tricarboxylate (BTC) | 0.07 | Tunable electrical conductivity, guest-promoted | Tunable Electrical Conductivity in Metal-Organic Framework Thin-Film Devices | 10.1126/science.1242030
Cu-HBC | Cu | Hexabenzocoronene (HBC) | 0.0331 | Electrical conduction | Conjugated Nonplanar Copper-Catecholate Conductive Metal-Organic Frameworks via Contorted Hexabenzocoronene Ligands for Electrical Conduction | 10.1021/jacs.3c01524
[FeIIFeIII(Cl2dhbq2−)3]− | Fe | Chloranilate (Cl2dhbq) | 0.03 | Magnetic and conducting | Nanosheets of Two-Dimensional Magnetic and Conducting Fe(II)/Fe(III) Mixed-Valence Metal−Organic Frameworks | 10.1021/acsami.7b06877
Ni2[Ni(ONPc)] | Ni | Naphthalocyanine (ONPc) | 0.0178 | Chemiresistive gas sensing | Welding Metallophthalocyanines into Bimetallic Molecular Meshes for Ultrasensitive, Low-Power Chemiresistive Detection of Gases | 10.1021/jacs.9b02046
[FeIII2(Cl2dhbq)3]2− | Fe | Chloranilate (Cl2dhbq) | 0.014 | Redox switching of magnetic order and electrical conductivity | 2D Conductive Iron-Quinoid Magnets Ordering up to Tc = 105 K via Heterogenous Redox Chemistry | 10.1021/jacs.7b02008
PPy⊃Zn3(lac)2(pybz)2 | Zn | DL-lactate (lac), 4-(pyridin-4-yl)benzoate (pybz) | 0.01 | Oriented synthesis of PPy chains | Oriented Synthesis of One-Dimensional Polypyrrole Molecule Chains in a Metal-Organic Framework | 10.1002/marc.201100527
Pc-Cu-O | Cu | Phthalocyanin-2,3,9,10,16,17,23,24-octaol (Pc-OH) | 0.00532 | Comparison in electrochemical CO2 reduction | Hierarchical Tuning of the Performance of Electrochemical Carbon Dioxide Reduction Using Conductive Two-Dimensional Metallophthalocyanine Based Metal−Organic Frameworks | 10.1021/jacs.0c07041
[FeIIFeIII(Br2dhbq)3]− | Fe | Bromanilate (Br2dhbq) | 0.003 | Magnetic and conducting | Nanosheets of Two-Dimensional Magnetic and Conducting Fe(II)/Fe(III) Mixed-Valence Metal−Organic Frameworks | 10.1021/acsami.7b06877
PEDOT⊃Cr-MIL-101 | Cr | benzenedicarboxylate (BDC) | 0.0011 | Nanostructuration for Tunable Porosity and Conductivity | Nanostructuration of PEDOT in Porous Coordination Polymers for Tunable Porosity and Conductivity | 10.1021/jacs.6b04245
C60@NU-901 | Zr | Tetrakis(p-benzoate) pyrene (TBAPy) | 0.001 | Porous, electrically conductive | A Porous, Electrically Conductive Hexa-Zirconium(IV) Metal−Organic Framework | 10.1039/c8sc00762b
Co3(HITP)2 | Co | 2,3,6,7,10,11-hexaiminotriphenylene (HITP) | 0.0008 | ORR activity and selectivity (comparison) | Unpaired 3d Electron on Atomically Dispersed Cobalt Centre in Coordination Polymers to Regulate Both ORR Activity and Selectivity | 10.1002/anie.202000286
Ni2[Ni(OPc)] | Ni | Phthalocyanine (OPc) | 0.000722 | Chemiresistive gas sensing | Welding Metallophthalocyanines into Bimetallic Molecular Meshes for Ultrasensitive, Low-Power Chemiresistive Detection of Gases | 10.1021/jacs.9b02046
Cu[Cu(pdt)2] | Cu | Pyrazine-2,3-dithiolate (pdt) | 0.0006 | Electroconductive Porous Coordination Polymer | Electroconductive Porous Coordination Polymer Cu[Cu(Pdt)2] Composed of Donor and Acceptor Building Units | 10.1021/ic900388d
Cd2(TTFTB) | Cd | Tetrathiafulvalene tetrabenzoate (TTFTB4) | 0.00029 | Benchmarking electrical measurements in MOFs | Measuring and Reporting Electrical Conductivity in Metal−Organic Frameworks: Cd2(TTFTB) as a Case Study | 10.1021/jacs.6b09345
Au3(BHT) | Au | Benzenehexathiol (BHT) | 0.000112 | High conductivity | Highly Conductive 2D Metal-Organic Framework Thin Film Fabricated by Liquid-Liquid Interfacial Reaction Using One-Pot-Synthesized Benzenehexathiol | 10.1021/acs.langmuir.8b03043
Sr(Naphthalene tetracarboxylate) framework | Sr | 1,4,5,8-naphthalenetetracarboxylate | 0.0001 | Electrically Driven White Light Emission | Electrically Driven White Light Emission from Intrinsic Metal−Organic Framework | 10.1021/acsnano.6b04616
Pc-Cu-NH | Cu | Phthalocyanin-2,3,9,10,16,17,23,24-octaamine (Pc-NH2) | 3.72e-05 | Comparison in electrochemical CO2 reduction | Hierarchical Tuning of the Performance of Electrochemical Carbon Dioxide Reduction Using Conductive Two-Dimensional Metallophthalocyanine Based Metal−Organic Frameworks | 10.1021/jacs.0c07041
K3Fe2[Fe(OPc)] | Fe | Phthalocyanine (OPc) | 2e-05 | Semiconducting layered MOF magnet | A Semiconducting Layered Metal-Organic Framework Magnet | 10.1038/s41467-019-11234-9
Fe(1,2,3-triazolate)2 | Fe | 1,2,3-triazolate | 3e-06 | General conductivity property | Is Iron Unique in Promoting Electrical Conductivity in MOFs? | 10.1039/C7SC01267D
Pb3(BHT) | Pb | Benzenehexathiol (BHT) | 2e-06 | Semiconducting | Semiconducting Lead−Sulfur−Organic Network Solids | 10.1021/ja077067z
I2@Co3(NDC)3 | Co | 2,6-naphthalenedicarboxylate (NDC) | 1.88e-06 | Charge Transfer-Induced Molecular Hole Doping | Charge Transfer-Induced Molecular Hole Doping into Thin Film of Metal−Organic Frameworks | 10.1021/acsami.5b05615
Cu2[Cu(OPc)] | Cu | Phthalocyanine (OPc) | 1e-06 | General conductivity properties | Synthesis and Electric Properties of a Two-Dimensional Metal-Organic Framework Based on Phthalocyanine | 10.1002/chem.201802951
NiCB@NU-1000 | Zr | Tetrakis(p-benzoate) pyrene (TBAPy) | 2.7e-07 | Increased Electrical Conductivity | Increased Electrical Conductivity in a Mesoporous Metal−Organic Framework Featuring Metallacarboranes Guests | 10.1021/jacs.8b00078
Fe2Cl2(BTDD) | Fe | bis[1,2,3-triazolo[4,5-b],[4',5'-i])dibenzodioxin (BTDD) | 1.1e-07 | General conductivity property | Is Iron Unique in Promoting Electrical Conductivity in MOFs? | 10.1039/C7SC01267D
Cu3(HOB)2 | Cu | Hexahydroxybenzene (H6HOB) | 7.3e-08 | Semiconductive MOF, general conductivity | Synthetic Routes for a 2D Semiconductive Copper Hexahydroxybenzene Metal−Organic Framework | 10.1021/jacs.8b08705
CoPIZA (Co3[Co(TCPP)]2) | Co | 5,10,15,20-(4-carboxyphenyl)porphyrin (TCPP) | 3.62e-08 | Electrocatalytic metalloporphyrin MOF thin film and its redox hopping charge-transfer mechanism | Solvothermal Preparation of an Electrocatalytic Metalloporphyrin MOF Thin Film and Its Redox Hopping Charge-Transfer Mechanism | 10.1021/ja402464d
[Mn2(Cl2dhbq)3]5− | Mn | Chloranilate (Cl2dhbq) | 2.27e-08 | Reversible Redox Switching of Magnetic Order and Electrical Conductivity | Reversible Redox Switching of Magnetic Order and Electrical Conductivity in a 2D Manganese Benzoquinoid Framework | 10.1039/C9SC00994G
Cu3(BTC)2 (Pristine) | Cu | Benzene-1,3,5-tricarboxylate (BTC) | 1e-08 | Tunable electrical conductivity, general MOF property | Tunable Electrical Conductivity in Metal-Organic Framework Thin-Film Devices | 10.1126/science.1242030
C60@MUV-2 | Fe | Tetrathiafulvalene tetrabenzoate (TTFTB) | 4.7e-09 | Charge-Transfer Interactions | Charge-Transfer Interactions between Fullerenes and a Mesoporous Tetrathiafulvalene-Based Metal−Organic Framework | 10.3762/bjnano.10.126
[Zn2(Cl2dhbq)3]2− | Zn | Chloranilate (Cl2dhbq) | 1.5e-09 | General MOF conductivity | 2D Conductive Iron-Quinoid Magnets Ordering up to Tc = 105 K via Heterogenous Redox Chemistry | 10.1021/jacs.7b02008
MUV-2 (Pristine) | Fe | Tetrathiafulvalene tetrabenzoate (TTFTB) | 3.7e-11 | Charge-Transfer Interactions | Charge-Transfer Interactions between Fullerenes and a Mesoporous Tetrathiafulvalene-Based Metal−Organic Framework | 10.3762/bjnano.10.126
Cr-MIL-101 (Pristine) | Cr | benzenedicarboxylate (BDC) | 1e-11 | General MOF conductivity, starting material for guest-promoted conductivity | Nanostructuration of PEDOT in Porous Coordination Polymers for Tunable Porosity and Conductivity | 10.1021/jacs.6b04245
[Mn2(Cl2dhbq)3]2− | Mn | Chloranilate (Cl2dhbq) | 1.14e-13 | Reversible Redox Switching of Magnetic Order and Electrical Conductivity | Reversible Redox Switching of Magnetic Order and Electrical Conductivity in a 2D Manganese Benzoquinoid Framework | 10.1039/C9SC00994G
NU-901 (Pristine) | Zr | Tetrakis(p-benzoate) pyrene (TBAPy) | 1e-14 | General MOF conductivity, starting material for guest-promoted conductivity | A Porous, Electrically Conductive Hexa-Zirconium(IV) Metal−Organic Framework | 10.1039/c8sc00762b

## 工作表1
Ligand
Benzenehexathiol (BHT) | v
Hexaiminobenzene (HIB) | v
bis(dithiolene) | v
2,3,6,7,10,11-hexaiminotriphenylene (HITP) | v
Perthiolated coronene (PTC) | v
2,3,6,7,10,11-hexahydroxytriphenylene (H6HOTP) | v
Hexaaminobenzene (HAB) | v
Chloranilate (Cl2dhbq) | v
1,2,3-triazolate | v
2,6-naphthalenedicarboxylate (NDC), 4-pyridinecarboxylate (PCA)
2,3,6,7,10,11-hexahydroxytriphenylene (HHTP) | v
2,5-dihydroxybenzoquinone (dhbq) | v
Benzene-1,3,5-tricarboxylate (BTC) | v
Hexabenzocoronene (HBC) | v
Naphthalocyanine (ONPc) | v
DL-lactate (lac), 4-(pyridin-4-yl)benzoate (pybz)
Phthalocyanin-2,3,9,10,16,17,23,24-octaol (Pc-OH)
Bromanilate (Br2dhbq) | v
benzenedicarboxylate (BDC) | v
Tetrakis(p-benzoate) pyrene (TBAPy) | v
Phthalocyanine (OPc) | v
Pyrazine-2,3-dithiolate (pdt) | v
Tetrathiafulvalene tetrabenzoate (TTFTB4) | v
1,4,5,8-naphthalenetetracarboxylate | v
Phthalocyanin-2,3,9,10,16,17,23,24-octaamine (Pc-NH2)
2,6-naphthalenedicarboxylate (NDC) | v
bis[1,2,3-triazolo[4,5-b],[4',5'-i])dibenzodioxin (BTDD)
Hexahydroxybenzene (H6HOB) | v
5,10,15,20-(4-carboxyphenyl)porphyrin (TCPP) | v
Tetrathiafulvalene tetrabenzoate (TTFTB) | v